## LQW15CN3R3M10D - Trial 1
Current = 0 A |  | Current = 0.11 A |  | Part #: LQW15CN3R3M10D
Location (mm) | Force (N) | Location (mm) | Force (N) | Resistance: 3.65 ohms
0.01 | 0.0308 | 0.01 |  | Max Current: 0.13 A
0.02 | 0.0293
0.03 | 0.0281
0.04 | 0.0269
0.05 | 0.0259
0.06 | 0.0246
0.07 | 0.0235
0.08 | 0.0224
0.09 | 0.0215
0.1 | 0.0203
0.11 | 0.0194
0.12 | 0.0183
0.13 | 0.0174
0.14 | 0.0165
0.15 | 0.0157
0.16 | 0.0149
0.17 | 0.0142
0.18 | 0.0135
0.19 | 0.0129
0.2 | 0.0122
0.21 | 0.0116
0.22 | 0.011
0.23 | 0.0103
0.24 | 0.0098
0.25 | 0.0093
0.26 | 0.0087
0.27 | 0.0083
0.28 | 0.0079
0.29 | 0.0075
0.3 | 0.0071
0.31 | 0.0067
0.32 | 0.0063
0.37 | 0.005
0.42 | 0.0038
0.47 | 0.003
0.52 | 0.0023
0.57 | 0.0018
0.62 | 0.0014
0.67 | 0.0011
0.72 | 0.0009
0.77 | 0.0007
0.82 | 0.0006
0.92 | 0.0003
1.02 | 0.0002
1.12 | 0.0002
1.22 | 0.0001
1.32 | 0.0001

## LQW15CN3R3M10D
Current = 0 A |  | Current = 0.11 A |  | Part #: LQW15CN3R3M10D
Location (mm) | Force (N) | Location (mm) | Force (N) | Resistance: 3.65 ohms
0.01 | 0.0361 | 0.01 | 0.0335 | Max Current: 0.13 A
0.02 | 0.0343 | 0.02 | 0.0328
0.03 | 0.033 | 0.03 | 0.032
0.04 | 0.0318 | 0.04 | 0.0306
0.05 | 0.0306 | 0.05 | 0.0296
0.06 | 0.0294 | 0.06 | 0.0287
0.07 | 0.0277 | 0.07 | 0.0274
0.08 | 0.0265 | 0.08 | 0.0258
0.09 | 0.026 | 0.09 | 0.0253
0.1 | 0.0248 | 0.1 | 0.0244
0.11 | 0.0236 | 0.11 | 0.0233
0.12 | 0.0227 | 0.12 | 0.0225
0.13 | 0.0217 | 0.13 | 0.0214
0.14 | 0.0208 | 0.14 | 0.0205
0.15 | 0.0199 | 0.15 | 0.0198
0.16 | 0.0189 | 0.16 | 0.0189
0.17 | 0.0182 | 0.17 | 0.018
0.18 | 0.0174 | 0.18 | 0.0173
0.19 | 0.0165 | 0.19 | 0.0164
0.2 | 0.0159 | 0.2 | 0.0159
0.21 | 0.0153 | 0.21 | 0.0153
0.22 | 0.0148 | 0.22 | 0.0148
0.23 | 0.0143 | 0.23 | 0.0143
0.24 | 0.0136 | 0.24 | 0.0136
0.25 | 0.0133 | 0.25 | 0.0133
0.3 | 0.0113 | 0.3 | 0.0113
0.35 | 0.0101 | 0.35 | 0.0101
0.4 | 0.0091 | 0.4 | 0.0091
0.45 | 0.0084 | 0.45 | 0.0084
0.5 | 0.0079 | 0.5 | 0.0079
0.55 | 0.0074 | 0.55 | 0.0075
0.6 | 0.007 | 0.6 | 0.0072
0.65 | 0.0068 | 0.65 | 0.0069
0.7 | 0.0065 | 0.7 | 0.0067
0.75 | 0.0063 | 0.75 | 0.0065
0.8 | 0.0062 | 0.8 | 0.0064
0.85 | 0.0061 | 0.85 | 0.0062
0.9 | 0.0059 | 0.9 | 0.0061
0.95 | 0.0059 | 0.95 | 0.006
1 | 0.0059 | 1 | 0.006
1.1 | 0.0058 | 1.1 | 0.0059
1.2 | 0.0058 | 1.2 | 0.0058
1.3 | 0.0057 | 1.3 | 0.0058
1.4 | 0.0057 | 1.4 | 0.0058
1.5 | 0.0057 | 1.5 | 0.0057

## LQW15CAR73J00D
Current = 0 A |  | Current = 0.2 A |  | Part #: LQW15CAR73J00D
Location (mm) | Force (N) | Location (mm) | Force (N) | Resistance: 1.95 ohms
Max Current: 0.2 A

## LQW15CN77NJ10D
Current = 0 A |  | Current = 1.1 A |  | Part #: LQW15CN77NJ10D
Location (mm) | Force (N) | Location (mm) | Force (N) | Resistance: 0.09 ohms
Max Current: 1.1 A

## LQW15CN2R2M10D
Current = 0 A |  | Current = 0.17 A |  | Part #: LQW15CN2R2M10D
Location (mm) | Force (N) | Location (mm) | Force (N) | Resistance: 1.80 ohms
Max Current: 0.17 A

## PLEA67BCA4R7M-1PT00
Current = 0 A |  | Current = 0.3 A |  | Part #: PLEA67BCA4R7M-1PT00
Location (mm) | Force (N) | Location (mm) | Force (N) | Resistance: 1.08 ohms
Max Current: 0.3 A

## PLEA67BBA2R2M-1PT00
Current = 0 A |  | Current = 0.5 A |  | Part #: PLEA67BBA2R2M-1PT00
Location (mm) | Force (N) | Location (mm) | Force (N) | Resistance: 0.62 ohms
Max Current: 0.5 A

## LSCNB1005EET1R0MB
Current = 0 A |  | Current = 0.8 A |  | Part #: LSCNB1005EET1R0MB
Location (mm) | Force (N) | Location (mm) | Force (N) | Resistance: 0.30 ohms
Max Current: 0.8 A

## LSCNB1210EKT1R5MB
Current = 0 A |  | Current = 0.9 A |  | Part #: LSCNB1210EKT1R5MB
Location (mm) | Force (N) | Location (mm) | Force (N) | Resistance: 0.24 ohms
Max Current: 0.9 A